## mz_windows
Species | mz_min | mz_max
H | 1.002 | 1.087
H2 | 2.013 | 2.064
O | 15.958 | 16.193
Cr | 24.919 | 25.099
Cr | 25.944 | 26.135
Cr | 26.41 | 26.598
Cr | 26.903 | 27.036
Cr | 49.889 | 50.087
Cr | 51.863 | 52.054
Cr | 52.865 | 53.125
Cr | 53.875 | 54.085
CrO | 32.91 | 33.064
CrO | 33.444 | 33.511
CrO | 33.894 | 34.107
CrO | 34.913 | 35.044
CrO | 65.823 | 66.155
CrO | 67.843 | 68.085
CrO | 69.867 | 70.031
CrO | 70.891 | 70.993
CrO2 | 41.909 | 42.075
CrO2 | 42.428 | 42.511
CrO2 | 42.945 | 43.013
CrO2 | 81.88 | 82.015
CrO2 | 82.886 | 83.046
CrO2 | 83.8 | 84.101
CrO2 | 84.851 | 84.996
CrO2 | 86.849 | 87.01
CrO2 | 87.873 | 88.005
CrO2 | 89.904 | 90.053
Ru | 23.899 | 24.031
Ru | 31.961 | 32.055
Ru | 47.87 | 48.094
Ru | 48.892 | 49.116
Ru | 49.403 | 49.595
Ru | 50.393 | 50.553
Ru | 50.872 | 51.128
Ru | 99.794 | 100.068
Ru | 100.786 | 101.089
Ru | 101.798 | 102.158
Ru | 103.798 | 104.137
Rh | 51.383 | 51.607
Rh | 102.763 | 103.215
Pd | 54.873 | 55.059
Pd | 104.773 | 105.173
Pd | 105.755 | 106.079
Pd | 107.781 | 108.101
Pd | 109.785 | 110.086
Ir | 63.603 | 63.707
Ir | 64.238 | 64.319
Ir | 95.319 | 95.649
Ir | 96.361 | 96.674
Ir | 190.746 | 191.224
Ir | 192.734 | 193.333
Pt | 94.903 | 95.054
Pt | 95.905 | 96.041
Pt | 96.888 | 97.124
Pt | 97.391 | 97.59
Pt | 97.904 | 98.071
Pt | 98.892 | 99.076
Pt | 191.764 | 192.198
Pt | 193.766 | 194.233
Pt | 194.7 | 195.367
Pt | 195.768 | 196.301
Pt | 197.769 | 198.203